## Sheet1
bead | ti (s) | tf (s) | xi (mm) | xf (mm) | yi (mm) | yf (mm) | TS (mm/s) | WFS (m/min) | CTWD (mm) | gas flow (l/min) | DC | AC | pre flow | pos flow
1 | 0 | 3 | 30 | 30 | 30 | 48 | 6 | 6.9 | 15 | 15 | 0 | 0 | 2000 | 2000
1 | 3 | 6 | 30 | 30 | 48 | 66 | 6 | 8.7 | 15 | 15 | 0 | 0 | 2000 | 2000
1 | 6 | 9 | 30 | 30 | 66 | 84 | 6 | 6.9 | 15 | 15 | 0 | 0 | 2000 | 2000
1 | 9 | 12 | 30 | 30 | 84 | 102 | 6 | 5.46 | 15 | 15 | 0 | 0 | 2000 | 2000
1 | 12 | 15 | 30 | 30 | 102 | 120 | 6 | 8.34 | 15 | 15 | 0 | 0 | 2000 | 2000
1 | 15 | 18 | 30 | 30 | 120 | 138 | 6 | 5.1 | 15 | 15 | 0 | 0 | 2000 | 2000
1 | 18 | 21 | 30 | 30 | 138 | 156 | 6 | 7.98 | 15 | 15 | 0 | 0 | 2000 | 2000
1 | 21 | 24 | 30 | 30 | 156 | 174 | 6 | 6.18 | 15 | 15 | 0 | 0 | 2000 | 2000
1 | 24 | 27 | 30 | 30 | 174 | 192 | 6 | 8.7 | 15 | 15 | 0 | 0 | 2000 | 2000
1 | 27 | 30 | 30 | 30 | 192 | 210 | 6 | 6.18 | 15 | 15 | 0 | 0 | 2000 | 2000
1 | 30 | 33 | 30 | 30 | 210 | 228 | 6 | 8.7 | 15 | 15 | 0 | 0 | 2000 | 2000
1 | 33 | 36 | 30 | 30 | 228 | 246 | 6 | 5.46 | 15 | 15 | 0 | 0 | 2000 | 2000
1 | 36 | 39 | 30 | 30 | 246 | 264 | 6 | 7.26 | 15 | 15 | 0 | 0 | 2000 | 2000
1 | 39 | 42 | 30 | 30 | 264 | 282 | 6 | 8.7 | 15 | 15 | 0 | 0 | 2000 | 2000
1 | 42 | 45 | 30 | 30 | 282 | 300 | 6 | 5.46 | 15 | 15 | 0 | 0 | 2000 | 2000
1 | 45 | 48 | 30 | 30 | 300 | 318 | 6 | 7.26 | 15 | 15 | 0 | 0 | 2000 | 2000
1 | 48 | 51 | 30 | 30 | 318 | 336 | 6 | 5.46 | 15 | 15 | 0 | 0 | 2000 | 2000
1 | 51 | 54 | 30 | 30 | 336 | 354 | 6 | 7.62 | 15 | 15 | 0 | 0 | 2000 | 2000
1 | 54 | 56.66667 | 30 | 30 | 354 | 370 | 6 | 5.46 | 15 | 15 | 0 | 0 | 2000 | 2000
2 | 0 | 3 | 50 | 50 | 30 | 54 | 8 | 6.9 | 15 | 15 | 0 | 0 | 2000 | 2000
2 | 3 | 6 | 50 | 50 | 54 | 78 | 8 | 8.7 | 15 | 15 | 0 | 0 | 2000 | 2000
2 | 6 | 9 | 50 | 50 | 78 | 102 | 8 | 6.54 | 15 | 15 | 0 | 0 | 2000 | 2000
2 | 9 | 12 | 50 | 50 | 102 | 126 | 8 | 5.1 | 15 | 15 | 0 | 0 | 2000 | 2000
2 | 12 | 15 | 50 | 50 | 126 | 150 | 8 | 7.98 | 15 | 15 | 0 | 0 | 2000 | 2000
2 | 15 | 18 | 50 | 50 | 150 | 174 | 8 | 6.54 | 15 | 15 | 0 | 0 | 2000 | 2000
2 | 18 | 21 | 50 | 50 | 174 | 198 | 8 | 7.98 | 15 | 15 | 0 | 0 | 2000 | 2000
2 | 21 | 24 | 50 | 50 | 198 | 222 | 8 | 6.54 | 15 | 15 | 0 | 0 | 2000 | 2000
2 | 24 | 27 | 50 | 50 | 222 | 246 | 8 | 8.7 | 15 | 15 | 0 | 0 | 2000 | 2000
2 | 27 | 30 | 50 | 50 | 246 | 270 | 8 | 5.1 | 15 | 15 | 0 | 0 | 2000 | 2000
2 | 30 | 33 | 50 | 50 | 270 | 294 | 8 | 7.62 | 15 | 15 | 0 | 0 | 2000 | 2000
2 | 33 | 36 | 50 | 50 | 294 | 318 | 8 | 6.18 | 15 | 15 | 0 | 0 | 2000 | 2000
2 | 36 | 39 | 50 | 50 | 318 | 342 | 8 | 8.34 | 15 | 15 | 0 | 0 | 2000 | 2000
2 | 39 | 42 | 50 | 50 | 342 | 366 | 8 | 5.82 | 15 | 15 | 0 | 0 | 2000 | 2000
2 | 42 | 42.5 | 50 | 50 | 366 | 370 | 8 | 8.34 | 15 | 15 | 0 | 0 | 2000 | 2000
3 | 0 | 3 | 70 | 70 | 30 | 60 | 10 | 6.9 | 15 | 15 | 0 | 0 | 2000 | 2000
3 | 3 | 6 | 70 | 70 | 60 | 90 | 10 | 8.34 | 15 | 15 | 0 | 0 | 2000 | 2000
3 | 6 | 9 | 70 | 70 | 90 | 120 | 10 | 6.9 | 15 | 15 | 0 | 0 | 2000 | 2000
3 | 9 | 12 | 70 | 70 | 120 | 150 | 10 | 8.7 | 15 | 15 | 0 | 0 | 2000 | 2000
3 | 12 | 15 | 70 | 70 | 150 | 180 | 10 | 5.82 | 15 | 15 | 0 | 0 | 2000 | 2000
3 | 15 | 18 | 70 | 70 | 180 | 210 | 10 | 7.26 | 15 | 15 | 0 | 0 | 2000 | 2000
3 | 18 | 21 | 70 | 70 | 210 | 240 | 10 | 5.46 | 15 | 15 | 0 | 0 | 2000 | 2000
3 | 21 | 24 | 70 | 70 | 240 | 270 | 10 | 7.26 | 15 | 15 | 0 | 0 | 2000 | 2000
3 | 24 | 27 | 70 | 70 | 270 | 300 | 10 | 5.46 | 15 | 15 | 0 | 0 | 2000 | 2000
3 | 27 | 30 | 70 | 70 | 300 | 330 | 10 | 7.62 | 15 | 15 | 0 | 0 | 2000 | 2000
3 | 30 | 33 | 70 | 70 | 330 | 360 | 10 | 5.82 | 15 | 15 | 0 | 0 | 2000 | 2000
3 | 33 | 34 | 70 | 70 | 360 | 370 | 10 | 8.34 | 15 | 15 | 0 | 0 | 2000 | 2000
4 | 0 | 3 | 90 | 90 | 30 | 60 | 10 | 6.9 | 15 | 15 | 0 | 0 | 2000 | 2000
4 | 3 | 6 | 90 | 90 | 60 | 90 | 10 | 5.1 | 15 | 15 | 0 | 0 | 2000 | 2000
4 | 6 | 9 | 90 | 90 | 90 | 120 | 10 | 8.34 | 15 | 15 | 0 | 0 | 2000 | 2000
4 | 9 | 12 | 90 | 90 | 120 | 150 | 10 | 6.9 | 15 | 15 | 0 | 0 | 2000 | 2000
4 | 12 | 15 | 90 | 90 | 150 | 180 | 10 | 8.34 | 15 | 15 | 0 | 0 | 2000 | 2000
4 | 15 | 18 | 90 | 90 | 180 | 210 | 10 | 6.9 | 15 | 15 | 0 | 0 | 2000 | 2000
4 | 18 | 21 | 90 | 90 | 210 | 240 | 10 | 8.7 | 15 | 15 | 0 | 0 | 2000 | 2000
4 | 21 | 24 | 90 | 90 | 240 | 270 | 10 | 5.82 | 15 | 15 | 0 | 0 | 2000 | 2000
4 | 24 | 27 | 90 | 90 | 270 | 300 | 10 | 8.7 | 15 | 15 | 0 | 0 | 2000 | 2000
4 | 27 | 30 | 90 | 90 | 300 | 330 | 10 | 6.9 | 15 | 15 | 0 | 0 | 2000 | 2000
4 | 30 | 33 | 90 | 90 | 330 | 360 | 10 | 5.1 | 15 | 15 | 0 | 0 | 2000 | 2000
4 | 33 | 34 | 90 | 90 | 360 | 370 | 10 | 7.98 | 15 | 15 | 0 | 0 | 2000 | 2000
5 | 0 | 3 | 110 | 110 | 30 | 66 | 12 | 6.9 | 15 | 15 | 0 | 0 | 2000 | 2000
5 | 3 | 6 | 110 | 110 | 66 | 102 | 12 | 8.7 | 15 | 15 | 0 | 0 | 2000 | 2000
5 | 6 | 9 | 110 | 110 | 102 | 138 | 12 | 6.18 | 15 | 15 | 0 | 0 | 2000 | 2000
5 | 9 | 12 | 110 | 110 | 138 | 174 | 12 | 8.34 | 15 | 15 | 0 | 0 | 2000 | 2000
5 | 12 | 15 | 110 | 110 | 174 | 210 | 12 | 6.9 | 15 | 15 | 0 | 0 | 2000 | 2000
5 | 15 | 18 | 110 | 110 | 210 | 246 | 12 | 8.34 | 15 | 15 | 0 | 0 | 2000 | 2000
5 | 18 | 21 | 110 | 110 | 246 | 282 | 12 | 6.9 | 15 | 15 | 0 | 0 | 2000 | 2000
5 | 21 | 24 | 110 | 110 | 282 | 318 | 12 | 8.7 | 15 | 15 | 0 | 0 | 2000 | 2000
5 | 24 | 27 | 110 | 110 | 318 | 354 | 12 | 7.26 | 15 | 15 | 0 | 0 | 2000 | 2000
5 | 27 | 28.33333 | 110 | 110 | 354 | 370 | 12 | 8.7 | 15 | 15 | 0 | 0 | 2000 | 2000
6 | 0 | 3 | 130 | 130 | 30 | 66 | 12 | 6.9 | 15 | 15 | 0 | 0 | 2000 | 2000
6 | 3 | 6 | 130 | 130 | 66 | 102 | 12 | 5.46 | 15 | 15 | 0 | 0 | 2000 | 2000
6 | 6 | 9 | 130 | 130 | 102 | 138 | 12 | 8.34 | 15 | 15 | 0 | 0 | 2000 | 2000
6 | 9 | 12 | 130 | 130 | 138 | 174 | 12 | 5.46 | 15 | 15 | 0 | 0 | 2000 | 2000
6 | 12 | 15 | 130 | 130 | 174 | 210 | 12 | 7.62 | 15 | 15 | 0 | 0 | 2000 | 2000
6 | 15 | 18 | 130 | 130 | 210 | 246 | 12 | 5.46 | 15 | 15 | 0 | 0 | 2000 | 2000
6 | 18 | 21 | 130 | 130 | 246 | 282 | 12 | 8.34 | 15 | 15 | 0 | 0 | 2000 | 2000
6 | 21 | 24 | 130 | 130 | 282 | 318 | 12 | 6.9 | 15 | 15 | 0 | 0 | 2000 | 2000
6 | 24 | 27 | 130 | 130 | 318 | 354 | 12 | 8.7 | 15 | 15 | 0 | 0 | 2000 | 2000
6 | 27 | 28.33333 | 130 | 130 | 354 | 370 | 12 | 7.26 | 15 | 15 | 0 | 0 | 2000 | 2000
7 | 0 | 3 | 150 | 150 | 30 | 72 | 14 | 6.9 | 15 | 15 | 0 | 0 | 2000 | 2000
7 | 3 | 6 | 150 | 150 | 72 | 114 | 14 | 5.46 | 15 | 15 | 0 | 0 | 2000 | 2000
7 | 6 | 9 | 150 | 150 | 114 | 156 | 14 | 8.7 | 15 | 15 | 0 | 0 | 2000 | 2000
7 | 9 | 12 | 150 | 150 | 156 | 198 | 14 | 5.46 | 15 | 15 | 0 | 0 | 2000 | 2000
7 | 12 | 15 | 150 | 150 | 198 | 240 | 14 | 8.7 | 15 | 15 | 0 | 0 | 2000 | 2000
7 | 15 | 18 | 150 | 150 | 240 | 282 | 14 | 5.46 | 15 | 15 | 0 | 0 | 2000 | 2000
7 | 18 | 21 | 150 | 150 | 282 | 324 | 14 | 7.26 | 15 | 15 | 0 | 0 | 2000 | 2000
7 | 21 | 24 | 150 | 150 | 324 | 366 | 14 | 5.82 | 15 | 15 | 0 | 0 | 2000 | 2000
7 | 24 | 24.28571 | 150 | 150 | 366 | 370 | 14 | 7.98 | 15 | 15 | 0 | 0 | 2000 | 2000
8 | 0 | 3 | 170 | 170 | 30 | 72 | 14 | 6.9 | 15 | 15 | 0 | 0 | 2000 | 2000
8 | 3 | 6 | 170 | 170 | 72 | 114 | 14 | 8.7 | 15 | 15 | 0 | 0 | 2000 | 2000
8 | 6 | 9 | 170 | 170 | 114 | 156 | 14 | 6.54 | 15 | 15 | 0 | 0 | 2000 | 2000
8 | 9 | 12 | 170 | 170 | 156 | 198 | 14 | 8.34 | 15 | 15 | 0 | 0 | 2000 | 2000
8 | 12 | 15 | 170 | 170 | 198 | 240 | 14 | 6.54 | 15 | 15 | 0 | 0 | 2000 | 2000
8 | 15 | 18 | 170 | 170 | 240 | 282 | 14 | 5.1 | 15 | 15 | 0 | 0 | 2000 | 2000
8 | 18 | 21 | 170 | 170 | 282 | 324 | 14 | 6.54 | 15 | 15 | 0 | 0 | 2000 | 2000
8 | 21 | 24 | 170 | 170 | 324 | 366 | 14 | 8.7 | 15 | 15 | 0 | 0 | 2000 | 2000
8 | 24 | 24.28571 | 170 | 170 | 366 | 370 | 14 | 6.54 | 15 | 15 | 0 | 0 | 2000 | 2000
9 | 0 | 3 | 190 | 190 | 30 | 78 | 16 | 6.9 | 15 | 15 | 0 | 0 | 2000 | 2000
9 | 3 | 6 | 190 | 190 | 78 | 126 | 16 | 5.46 | 15 | 15 | 0 | 0 | 2000 | 2000
9 | 6 | 9 | 190 | 190 | 126 | 174 | 16 | 7.62 | 15 | 15 | 0 | 0 | 2000 | 2000
9 | 9 | 12 | 190 | 190 | 174 | 222 | 16 | 6.18 | 15 | 15 | 0 | 0 | 2000 | 2000
9 | 12 | 15 | 190 | 190 | 222 | 270 | 16 | 8.34 | 15 | 15 | 0 | 0 | 2000 | 2000
9 | 15 | 18 | 190 | 190 | 270 | 318 | 16 | 5.46 | 15 | 15 | 0 | 0 | 2000 | 2000
9 | 18 | 21 | 190 | 190 | 318 | 366 | 16 | 7.26 | 15 | 15 | 0 | 0 | 2000 | 2000
9 | 21 | 21.25 | 190 | 190 | 366 | 370 | 16 | 5.46 | 15 | 15 | 0 | 0 | 2000 | 2000
10 | 0 | 3 | 210 | 210 | 30 | 78 | 16 | 6.9 | 15 | 15 | 0 | 0 | 2000 | 2000
10 | 3 | 6 | 210 | 210 | 78 | 126 | 16 | 8.7 | 15 | 15 | 0 | 0 | 2000 | 2000
10 | 6 | 9 | 210 | 210 | 126 | 174 | 16 | 5.82 | 15 | 15 | 0 | 0 | 2000 | 2000
10 | 9 | 12 | 210 | 210 | 174 | 222 | 16 | 8.34 | 15 | 15 | 0 | 0 | 2000 | 2000
10 | 12 | 15 | 210 | 210 | 222 | 270 | 16 | 6.9 | 15 | 15 | 0 | 0 | 2000 | 2000
10 | 15 | 18 | 210 | 210 | 270 | 318 | 16 | 5.1 | 15 | 15 | 0 | 0 | 2000 | 2000
10 | 18 | 21 | 210 | 210 | 318 | 366 | 16 | 6.9 | 15 | 15 | 0 | 0 | 2000 | 2000
10 | 21 | 21.25 | 210 | 210 | 366 | 370 | 16 | 5.46 | 15 | 15 | 0 | 0 | 2000 | 2000
11 | 0 | 3 | 230 | 230 | 30 | 78 | 16 | 6.9 | 15 | 15 | 0 | 0 | 2000 | 2000
11 | 3 | 6 | 230 | 230 | 78 | 126 | 16 | 8.7 | 15 | 15 | 0 | 0 | 2000 | 2000
11 | 6 | 9 | 230 | 230 | 126 | 174 | 16 | 6.54 | 15 | 15 | 0 | 0 | 2000 | 2000
11 | 9 | 12 | 230 | 230 | 174 | 222 | 16 | 8.7 | 15 | 15 | 0 | 0 | 2000 | 2000
11 | 12 | 15 | 230 | 230 | 222 | 270 | 16 | 5.82 | 15 | 15 | 0 | 0 | 2000 | 2000
11 | 15 | 18 | 230 | 230 | 270 | 318 | 16 | 7.62 | 15 | 15 | 0 | 0 | 2000 | 2000
11 | 18 | 21 | 230 | 230 | 318 | 366 | 16 | 5.82 | 15 | 15 | 0 | 0 | 2000 | 2000
11 | 21 | 21.25 | 230 | 230 | 366 | 370 | 16 | 8.7 | 15 | 15 | 0 | 0 | 2000 | 2000
12 | 0 | 3 | 250 | 250 | 30 | 84 | 18 | 6.9 | 15 | 15 | 0 | 0 | 2000 | 2000
12 | 3 | 6 | 250 | 250 | 84 | 138 | 18 | 5.46 | 15 | 15 | 0 | 0 | 2000 | 2000
12 | 6 | 9 | 250 | 250 | 138 | 192 | 18 | 7.26 | 15 | 15 | 0 | 0 | 2000 | 2000
12 | 9 | 12 | 250 | 250 | 192 | 246 | 18 | 5.1 | 15 | 15 | 0 | 0 | 2000 | 2000
12 | 12 | 15 | 250 | 250 | 246 | 300 | 18 | 8.7 | 15 | 15 | 0 | 0 | 2000 | 2000
12 | 15 | 18 | 250 | 250 | 300 | 354 | 18 | 6.9 | 15 | 15 | 0 | 0 | 2000 | 2000
12 | 18 | 18.88889 | 250 | 250 | 354 | 370 | 18 | 8.34 | 15 | 15 | 0 | 0 | 2000 | 2000
13 | 0 | 3 | 270 | 270 | 30 | 84 | 18 | 6.9 | 15 | 15 | 0 | 0 | 2000 | 2000
13 | 3 | 6 | 270 | 270 | 84 | 138 | 18 | 8.34 | 15 | 15 | 0 | 0 | 2000 | 2000
13 | 6 | 9 | 270 | 270 | 138 | 192 | 18 | 6.18 | 15 | 15 | 0 | 0 | 2000 | 2000
13 | 9 | 12 | 270 | 270 | 192 | 246 | 18 | 8.7 | 15 | 15 | 0 | 0 | 2000 | 2000
13 | 12 | 15 | 270 | 270 | 246 | 300 | 18 | 5.46 | 15 | 15 | 0 | 0 | 2000 | 2000
13 | 15 | 18 | 270 | 270 | 300 | 354 | 18 | 8.34 | 15 | 15 | 0 | 0 | 2000 | 2000
13 | 18 | 18.88889 | 270 | 270 | 354 | 370 | 18 | 6.9 | 15 | 15 | 0 | 0 | 2000 | 2000
14 | 0 | 3 | 290 | 290 | 30 | 84 | 18 | 6.9 | 15 | 15 | 0 | 0 | 2000 | 2000
14 | 3 | 6 | 290 | 290 | 84 | 138 | 18 | 8.34 | 15 | 15 | 0 | 0 | 2000 | 2000
14 | 6 | 9 | 290 | 290 | 138 | 192 | 18 | 6.9 | 15 | 15 | 0 | 0 | 2000 | 2000
14 | 9 | 12 | 290 | 290 | 192 | 246 | 18 | 8.7 | 15 | 15 | 0 | 0 | 2000 | 2000
14 | 12 | 15 | 290 | 290 | 246 | 300 | 18 | 5.46 | 15 | 15 | 0 | 0 | 2000 | 2000
14 | 15 | 18 | 290 | 290 | 300 | 354 | 18 | 8.7 | 15 | 15 | 0 | 0 | 2000 | 2000
14 | 18 | 18.88889 | 290 | 290 | 354 | 370 | 18 | 5.1 | 15 | 15 | 0 | 0 | 2000 | 2000
15 | 0 | 3 | 310 | 310 | 30 | 90 | 20 | 6.9 | 15 | 15 | 0 | 0 | 2000 | 2000
15 | 3 | 6 | 310 | 310 | 90 | 150 | 20 | 5.46 | 15 | 15 | 0 | 0 | 2000 | 2000
15 | 6 | 9 | 310 | 310 | 150 | 210 | 20 | 7.62 | 15 | 15 | 0 | 0 | 2000 | 2000
15 | 9 | 12 | 310 | 310 | 210 | 270 | 20 | 5.46 | 15 | 15 | 0 | 0 | 2000 | 2000
15 | 12 | 15 | 310 | 310 | 270 | 330 | 20 | 7.26 | 15 | 15 | 0 | 0 | 2000 | 2000
15 | 15 | 17 | 310 | 310 | 330 | 370 | 20 | 8.7 | 15 | 15 | 0 | 0 | 2000 | 2000
16 | 0 | 3 | 330 | 330 | 30 | 90 | 20 | 6.9 | 15 | 15 | 0 | 0 | 2000 | 2000
16 | 3 | 6 | 330 | 330 | 90 | 150 | 20 | 5.46 | 15 | 15 | 0 | 0 | 2000 | 2000
16 | 6 | 9 | 330 | 330 | 150 | 210 | 20 | 8.34 | 15 | 15 | 0 | 0 | 2000 | 2000
16 | 9 | 12 | 330 | 330 | 210 | 270 | 20 | 6.54 | 15 | 15 | 0 | 0 | 2000 | 2000
16 | 12 | 15 | 330 | 330 | 270 | 330 | 20 | 8.34 | 15 | 15 | 0 | 0 | 2000 | 2000
16 | 15 | 17 | 330 | 330 | 330 | 370 | 20 | 5.1 | 15 | 15 | 0 | 0 | 2000 | 2000
17 | 0 | 3 | 350 | 350 | 30 | 90 | 20 | 6.9 | 15 | 15 | 0 | 0 | 2000 | 2000
17 | 3 | 6 | 350 | 350 | 90 | 150 | 20 | 8.7 | 15 | 15 | 0 | 0 | 2000 | 2000
17 | 6 | 9 | 350 | 350 | 150 | 210 | 20 | 5.82 | 15 | 15 | 0 | 0 | 2000 | 2000
17 | 9 | 12 | 350 | 350 | 210 | 270 | 20 | 8.34 | 15 | 15 | 0 | 0 | 2000 | 2000
17 | 12 | 15 | 350 | 350 | 270 | 330 | 20 | 6.9 | 15 | 15 | 0 | 0 | 2000 | 2000
17 | 15 | 17 | 350 | 350 | 330 | 370 | 20 | 8.7 | 15 | 15 | 0 | 0 | 2000 | 2000
18 | 0 | 3 | 370 | 370 | 30 | 90 | 20 | 6.9 | 15 | 15 | 0 | 0 | 2000 | 2000
18 | 3 | 6 | 370 | 370 | 90 | 150 | 20 | 5.1 | 15 | 15 | 0 | 0 | 2000 | 2000
18 | 6 | 9 | 370 | 370 | 150 | 210 | 20 | 6.54 | 15 | 15 | 0 | 0 | 2000 | 2000
18 | 9 | 12 | 370 | 370 | 210 | 270 | 20 | 8.34 | 15 | 15 | 0 | 0 | 2000 | 2000
18 | 12 | 15 | 370 | 370 | 270 | 330 | 20 | 5.82 | 15 | 15 | 0 | 0 | 2000 | 2000
18 | 15 | 17 | 370 | 370 | 330 | 370 | 20 | 7.62 | 15 | 15 | 0 | 0 | 2000 | 2000