## Sheet1
bead | ti (s) | tf (s) | xi (mm) | xf (mm) | yi (mm) | yf (mm) | TS (mm/s) | WFS (m/min) | CTWD (mm) | gas flow (l/min) | DC | AC | pre flow | pos flow
1 | 0 | 5 | 30 | 30 | 30 | 50 | 4 | 6.9 | 15 | 15 | 0 | 0 | 2000 | 2000
1 | 5 | 10 | 30 | 30 | 50 | 70 | 4 | 5.1 | 15 | 15 | 0 | 0 | 2000 | 2000
1 | 10 | 15 | 30 | 30 | 70 | 90 | 4 | 7.26 | 15 | 15 | 0 | 0 | 2000 | 2000
1 | 15 | 20 | 30 | 30 | 90 | 110 | 4 | 8.7 | 15 | 15 | 0 | 0 | 2000 | 2000
1 | 20 | 25 | 30 | 30 | 110 | 130 | 4 | 5.1 | 15 | 15 | 0 | 0 | 2000 | 2000
1 | 25 | 30 | 30 | 30 | 130 | 150 | 4 | 7.26 | 15 | 15 | 0 | 0 | 2000 | 2000
1 | 30 | 35 | 30 | 30 | 150 | 170 | 4 | 5.82 | 15 | 15 | 0 | 0 | 2000 | 2000
1 | 35 | 40 | 30 | 30 | 170 | 190 | 4 | 7.62 | 15 | 15 | 0 | 0 | 2000 | 2000
1 | 40 | 45 | 30 | 30 | 190 | 210 | 4 | 5.82 | 15 | 15 | 0 | 0 | 2000 | 2000
1 | 45 | 50 | 30 | 30 | 210 | 230 | 4 | 8.34 | 15 | 15 | 0 | 0 | 2000 | 2000
1 | 50 | 55 | 30 | 30 | 230 | 250 | 4 | 5.1 | 15 | 15 | 0 | 0 | 2000 | 2000
1 | 55 | 60 | 30 | 30 | 250 | 270 | 4 | 8.34 | 15 | 15 | 0 | 0 | 2000 | 2000
1 | 60 | 65 | 30 | 30 | 270 | 290 | 4 | 6.54 | 15 | 15 | 0 | 0 | 2000 | 2000
1 | 65 | 70 | 30 | 30 | 290 | 310 | 4 | 8.7 | 15 | 15 | 0 | 0 | 2000 | 2000
1 | 70 | 75 | 30 | 30 | 310 | 330 | 4 | 6.9 | 15 | 15 | 0 | 0 | 2000 | 2000
1 | 75 | 80 | 30 | 30 | 330 | 350 | 4 | 5.46 | 15 | 15 | 0 | 0 | 2000 | 2000
1 | 80 | 85 | 30 | 30 | 350 | 370 | 4 | 7.98 | 15 | 15 | 0 | 0 | 2000 | 2000
2 | 0 | 5 | 50 | 50 | 30 | 70 | 8 | 6.9 | 15 | 15 | 0 | 0 | 2000 | 2000
2 | 5 | 10 | 50 | 50 | 70 | 110 | 8 | 8.34 | 15 | 15 | 0 | 0 | 2000 | 2000
2 | 10 | 15 | 50 | 50 | 110 | 150 | 8 | 5.82 | 15 | 15 | 0 | 0 | 2000 | 2000
2 | 15 | 20 | 50 | 50 | 150 | 190 | 8 | 8.7 | 15 | 15 | 0 | 0 | 2000 | 2000
2 | 20 | 25 | 50 | 50 | 190 | 230 | 8 | 5.1 | 15 | 15 | 0 | 0 | 2000 | 2000
2 | 25 | 30 | 50 | 50 | 230 | 270 | 8 | 8.7 | 15 | 15 | 0 | 0 | 2000 | 2000
2 | 30 | 35 | 50 | 50 | 270 | 310 | 8 | 5.82 | 15 | 15 | 0 | 0 | 2000 | 2000
2 | 35 | 40 | 50 | 50 | 310 | 350 | 8 | 7.26 | 15 | 15 | 0 | 0 | 2000 | 2000
2 | 40 | 42.5 | 50 | 50 | 350 | 370 | 8 | 5.46 | 15 | 15 | 0 | 0 | 2000 | 2000
3 | 0 | 5 | 70 | 70 | 30 | 70 | 8 | 6.9 | 15 | 15 | 0 | 0 | 2000 | 2000
3 | 5 | 10 | 70 | 70 | 70 | 110 | 8 | 8.34 | 15 | 15 | 0 | 0 | 2000 | 2000
3 | 10 | 15 | 70 | 70 | 110 | 150 | 8 | 5.46 | 15 | 15 | 0 | 0 | 2000 | 2000
3 | 15 | 20 | 70 | 70 | 150 | 190 | 8 | 7.26 | 15 | 15 | 0 | 0 | 2000 | 2000
3 | 20 | 25 | 70 | 70 | 190 | 230 | 8 | 8.7 | 15 | 15 | 0 | 0 | 2000 | 2000
3 | 25 | 30 | 70 | 70 | 230 | 270 | 8 | 5.1 | 15 | 15 | 0 | 0 | 2000 | 2000
3 | 30 | 35 | 70 | 70 | 270 | 310 | 8 | 7.26 | 15 | 15 | 0 | 0 | 2000 | 2000
3 | 35 | 40 | 70 | 70 | 310 | 350 | 8 | 5.46 | 15 | 15 | 0 | 0 | 2000 | 2000
3 | 40 | 42.5 | 70 | 70 | 350 | 370 | 8 | 7.62 | 15 | 15 | 0 | 0 | 2000 | 2000
4 | 0 | 5 | 90 | 90 | 30 | 90 | 12 | 6.9 | 15 | 15 | 0 | 0 | 2000 | 2000
4 | 5 | 10 | 90 | 90 | 90 | 150 | 12 | 5.1 | 15 | 15 | 0 | 0 | 2000 | 2000
4 | 10 | 15 | 90 | 90 | 150 | 210 | 12 | 7.62 | 15 | 15 | 0 | 0 | 2000 | 2000
4 | 15 | 20 | 90 | 90 | 210 | 270 | 12 | 6.18 | 15 | 15 | 0 | 0 | 2000 | 2000
4 | 20 | 25 | 90 | 90 | 270 | 330 | 12 | 7.62 | 15 | 15 | 0 | 0 | 2000 | 2000
4 | 25 | 28.33 | 90 | 90 | 330 | 370 | 12 | 5.1 | 15 | 15 | 0 | 0 | 2000 | 2000
5 | 0 | 5 | 110 | 110 | 30 | 90 | 12 | 6.9 | 15 | 15 | 0 | 0 | 2000 | 2000
5 | 5 | 10 | 110 | 110 | 90 | 150 | 12 | 8.7 | 15 | 15 | 0 | 0 | 2000 | 2000
5 | 10 | 15 | 110 | 110 | 150 | 210 | 12 | 5.46 | 15 | 15 | 0 | 0 | 2000 | 2000
5 | 15 | 20 | 110 | 110 | 210 | 270 | 12 | 6.9 | 15 | 15 | 0 | 0 | 2000 | 2000
5 | 20 | 25 | 110 | 110 | 270 | 330 | 12 | 5.46 | 15 | 15 | 0 | 0 | 2000 | 2000
5 | 25 | 28.33 | 110 | 110 | 330 | 370 | 12 | 7.98 | 15 | 15 | 0 | 0 | 2000 | 2000
6 | 0 | 5 | 130 | 130 | 30 | 90 | 12 | 6.9 | 15 | 15 | 0 | 0 | 2000 | 2000
6 | 5 | 10 | 130 | 130 | 90 | 150 | 12 | 8.34 | 15 | 15 | 0 | 0 | 2000 | 2000
6 | 10 | 15 | 130 | 130 | 150 | 210 | 12 | 5.46 | 15 | 15 | 0 | 0 | 2000 | 2000
6 | 15 | 20 | 130 | 130 | 210 | 270 | 12 | 7.62 | 15 | 15 | 0 | 0 | 2000 | 2000
6 | 20 | 25 | 130 | 130 | 270 | 330 | 12 | 5.46 | 15 | 15 | 0 | 0 | 2000 | 2000
6 | 25 | 28.33 | 130 | 130 | 330 | 370 | 12 | 8.34 | 15 | 15 | 0 | 0 | 2000 | 2000
7 | 0 | 5 | 150 | 150 | 30 | 110 | 16 | 6.9 | 15 | 15 | 0 | 0 | 2000 | 2000
7 | 5 | 10 | 150 | 150 | 110 | 190 | 16 | 5.1 | 15 | 15 | 0 | 0 | 2000 | 2000
7 | 10 | 15 | 150 | 150 | 190 | 270 | 16 | 7.26 | 15 | 15 | 0 | 0 | 2000 | 2000
7 | 15 | 20 | 150 | 150 | 270 | 350 | 16 | 8.7 | 15 | 15 | 0 | 0 | 2000 | 2000
7 | 20 | 21.25 | 150 | 150 | 350 | 370 | 16 | 6.54 | 15 | 15 | 0 | 0 | 2000 | 2000
8 | 0 | 5 | 170 | 170 | 30 | 110 | 16 | 6.9 | 15 | 15 | 0 | 0 | 2000 | 2000
8 | 5 | 10 | 170 | 170 | 110 | 190 | 16 | 8.7 | 15 | 15 | 0 | 0 | 2000 | 2000
8 | 10 | 15 | 170 | 170 | 190 | 270 | 16 | 5.1 | 15 | 15 | 0 | 0 | 2000 | 2000
8 | 15 | 20 | 170 | 170 | 270 | 350 | 16 | 7.98 | 15 | 15 | 0 | 0 | 2000 | 2000
8 | 20 | 21.25 | 170 | 170 | 350 | 370 | 16 | 6.54 | 15 | 15 | 0 | 0 | 2000 | 2000
9 | 0 | 5 | 190 | 190 | 30 | 110 | 16 | 6.9 | 15 | 15 | 0 | 0 | 2000 | 2000
9 | 5 | 10 | 190 | 190 | 110 | 190 | 16 | 8.7 | 15 | 15 | 0 | 0 | 2000 | 2000
9 | 10 | 15 | 190 | 190 | 190 | 270 | 16 | 7.26 | 15 | 15 | 0 | 0 | 2000 | 2000
9 | 15 | 20 | 190 | 190 | 270 | 350 | 16 | 5.1 | 15 | 15 | 0 | 0 | 2000 | 2000
9 | 20 | 21.25 | 190 | 190 | 350 | 370 | 16 | 7.62 | 15 | 15 | 0 | 0 | 2000 | 2000
10 | 0 | 5 | 210 | 210 | 30 | 110 | 16 | 6.9 | 15 | 15 | 0 | 0 | 2000 | 2000
10 | 5 | 10 | 210 | 210 | 110 | 190 | 16 | 8.34 | 15 | 15 | 0 | 0 | 2000 | 2000
10 | 10 | 15 | 210 | 210 | 190 | 270 | 16 | 5.82 | 15 | 15 | 0 | 0 | 2000 | 2000
10 | 15 | 20 | 210 | 210 | 270 | 350 | 16 | 8.7 | 15 | 15 | 0 | 0 | 2000 | 2000
10 | 20 | 21.25 | 210 | 210 | 350 | 370 | 16 | 5.1 | 15 | 15 | 0 | 0 | 2000 | 2000
11 | 0 | 5 | 230 | 230 | 30 | 130 | 20 | 6.9 | 15 | 15 | 0 | 0 | 2000 | 2000
11 | 5 | 10 | 230 | 230 | 130 | 230 | 20 | 8.7 | 15 | 15 | 0 | 0 | 2000 | 2000
11 | 10 | 15 | 230 | 230 | 230 | 330 | 20 | 6.54 | 15 | 15 | 0 | 0 | 2000 | 2000
11 | 15 | 17 | 230 | 230 | 330 | 370 | 20 | 8.34 | 15 | 15 | 0 | 0 | 2000 | 2000
12 | 0 | 5 | 250 | 250 | 30 | 130 | 20 | 6.9 | 15 | 15 | 0 | 0 | 2000 | 2000
12 | 5 | 10 | 250 | 250 | 130 | 230 | 20 | 8.7 | 15 | 15 | 0 | 0 | 2000 | 2000
12 | 10 | 15 | 250 | 250 | 230 | 330 | 20 | 5.82 | 15 | 15 | 0 | 0 | 2000 | 2000
12 | 15 | 17 | 250 | 250 | 330 | 370 | 20 | 8.34 | 15 | 15 | 0 | 0 | 2000 | 2000
13 | 0 | 5 | 270 | 270 | 30 | 130 | 20 | 6.9 | 15 | 15 | 0 | 0 | 2000 | 2000
13 | 5 | 10 | 270 | 270 | 130 | 230 | 20 | 5.1 | 15 | 15 | 0 | 0 | 2000 | 2000
13 | 10 | 15 | 270 | 270 | 230 | 330 | 20 | 7.62 | 15 | 15 | 0 | 0 | 2000 | 2000
13 | 15 | 17 | 270 | 270 | 330 | 370 | 20 | 5.1 | 15 | 15 | 0 | 0 | 2000 | 2000
14 | 0 | 5 | 290 | 290 | 30 | 130 | 20 | 6.9 | 15 | 15 | 0 | 0 | 2000 | 2000
14 | 5 | 10 | 290 | 290 | 130 | 230 | 20 | 5.1 | 15 | 15 | 0 | 0 | 2000 | 2000
14 | 10 | 15 | 290 | 290 | 230 | 330 | 20 | 7.62 | 15 | 15 | 0 | 0 | 2000 | 2000
14 | 15 | 17 | 290 | 290 | 330 | 370 | 20 | 6.18 | 15 | 15 | 0 | 0 | 2000 | 2000
15 | 0 | 5 | 310 | 310 | 30 | 130 | 20 | 6.9 | 15 | 15 | 0 | 0 | 2000 | 2000
15 | 5 | 10 | 310 | 310 | 130 | 230 | 20 | 5.46 | 15 | 15 | 0 | 0 | 2000 | 2000
15 | 10 | 15 | 310 | 310 | 230 | 330 | 20 | 8.34 | 15 | 15 | 0 | 0 | 2000 | 2000
15 | 15 | 17 | 310 | 310 | 330 | 370 | 20 | 5.82 | 15 | 15 | 0 | 0 | 2000 | 2000