## Sheet1
bead | ti (s) | tf (s) | xi (mm) | xf (mm) | yi (mm) | yf (mm) | TS (mm/s) | WFS (m/min) | CTWD (mm) | gas flow (l/min) | DC | AC | pre flow | pos flow | xi (mm) | xf (mm)
1 | 0 | 3 | 30 | 48 | 30 | 30 | 6 | 8.34 | 15 | 15 | 0 | 0 | 2000 | 2000 | 30 | 30
1 | 3 | 6 | 48 | 66 | 30 | 30 | 6 | 6.54 | 15 | 15 | 0 | 0 | 2000 | 2000 | 30 | 30
1 | 6 | 9 | 66 | 84 | 30 | 30 | 6 | 7.98 | 15 | 15 | 0 | 0 | 2000 | 2000 | 30 | 30
1 | 9 | 12 | 84 | 102 | 30 | 30 | 6 | 6.18 | 15 | 15 | 0 | 0 | 2000 | 2000 | 30 | 30
1 | 12 | 15 | 102 | 120 | 30 | 30 | 6 | 5.46 | 15 | 15 | 0 | 0 | 2000 | 2000 | 30 | 30
1 | 15 | 18 | 120 | 138 | 30 | 30 | 6 | 6.18 | 15 | 15 | 0 | 0 | 2000 | 2000 | 30 | 30
1 | 18 | 21 | 138 | 156 | 30 | 30 | 6 | 6.54 | 15 | 15 | 0 | 0 | 2000 | 2000 | 30 | 30
1 | 21 | 24 | 156 | 174 | 30 | 30 | 6 | 8.7 | 15 | 15 | 0 | 0 | 2000 | 2000 | 30 | 30
1 | 24 | 27 | 174 | 192 | 30 | 30 | 6 | 5.46 | 15 | 15 | 0 | 0 | 2000 | 2000 | 30 | 30
1 | 27 | 30 | 192 | 210 | 30 | 30 | 6 | 7.62 | 15 | 15 | 0 | 0 | 2000 | 2000 | 30 | 30
1 | 30 | 33 | 210 | 228 | 30 | 30 | 6 | 8.34 | 15 | 15 | 0 | 0 | 2000 | 2000 | 30 | 30
1 | 33 | 36 | 228 | 246 | 30 | 30 | 6 | 8.7 | 15 | 15 | 0 | 0 | 2000 | 2000 | 30 | 30
1 | 36 | 39 | 246 | 264 | 30 | 30 | 6 | 5.82 | 15 | 15 | 0 | 0 | 2000 | 2000 | 30 | 30
1 | 39 | 42 | 264 | 282 | 30 | 30 | 6 | 5.82 | 15 | 15 | 0 | 0 | 2000 | 2000 | 30 | 30
1 | 42 | 45 | 282 | 300 | 30 | 30 | 6 | 5.1 | 15 | 15 | 0 | 0 | 2000 | 2000 | 30 | 30
1 | 45 | 48 | 300 | 318 | 30 | 30 | 6 | 5.46 | 15 | 15 | 0 | 0 | 2000 | 2000 | 30 | 30
1 | 48 | 51 | 318 | 336 | 30 | 30 | 6 | 6.18 | 15 | 15 | 0 | 0 | 2000 | 2000 | 30 | 30
1 | 51 | 54 | 336 | 354 | 30 | 30 | 6 | 5.1 | 15 | 15 | 0 | 0 | 2000 | 2000 | 30 | 30
1 | 54 | 56.66667 | 354 | 370 | 30 | 30 | 6 | 5.82 | 15 | 15 | 0 | 0 | 2000 | 2000 | 30 | 30
2 | 0 | 3 | 30 | 54 | 50 | 50 | 8 | 8.34 | 15 | 15 | 0 | 0 | 2000 | 2000 | 50 | 50
2 | 3 | 6 | 54 | 78 | 50 | 50 | 8 | 5.46 | 15 | 15 | 0 | 0 | 2000 | 2000 | 50 | 50
2 | 6 | 9 | 78 | 102 | 50 | 50 | 8 | 6.18 | 15 | 15 | 0 | 0 | 2000 | 2000 | 50 | 50
2 | 9 | 12 | 102 | 126 | 50 | 50 | 8 | 5.46 | 15 | 15 | 0 | 0 | 2000 | 2000 | 50 | 50
2 | 12 | 15 | 126 | 150 | 50 | 50 | 8 | 5.82 | 15 | 15 | 0 | 0 | 2000 | 2000 | 50 | 50
2 | 15 | 18 | 150 | 174 | 50 | 50 | 8 | 5.1 | 15 | 15 | 0 | 0 | 2000 | 2000 | 50 | 50
2 | 18 | 21 | 174 | 198 | 50 | 50 | 8 | 7.98 | 15 | 15 | 0 | 0 | 2000 | 2000 | 50 | 50
2 | 21 | 24 | 198 | 222 | 50 | 50 | 8 | 5.82 | 15 | 15 | 0 | 0 | 2000 | 2000 | 50 | 50
2 | 24 | 27 | 222 | 246 | 50 | 50 | 8 | 8.34 | 15 | 15 | 0 | 0 | 2000 | 2000 | 50 | 50
2 | 27 | 30 | 246 | 270 | 50 | 50 | 8 | 7.98 | 15 | 15 | 0 | 0 | 2000 | 2000 | 50 | 50
2 | 30 | 33 | 270 | 294 | 50 | 50 | 8 | 7.26 | 15 | 15 | 0 | 0 | 2000 | 2000 | 50 | 50
2 | 33 | 36 | 294 | 318 | 50 | 50 | 8 | 5.1 | 15 | 15 | 0 | 0 | 2000 | 2000 | 50 | 50
2 | 36 | 39 | 318 | 342 | 50 | 50 | 8 | 8.34 | 15 | 15 | 0 | 0 | 2000 | 2000 | 50 | 50
2 | 39 | 42 | 342 | 366 | 50 | 50 | 8 | 7.98 | 15 | 15 | 0 | 0 | 2000 | 2000 | 50 | 50
2 | 42 | 42.5 | 366 | 370 | 50 | 50 | 8 | 8.7 | 15 | 15 | 0 | 0 | 2000 | 2000 | 50 | 50
3 | 0 | 3 | 30 | 60 | 70 | 70 | 10 | 7.98 | 15 | 15 | 0 | 0 | 2000 | 2000 | 70 | 70
3 | 3 | 6 | 60 | 90 | 70 | 70 | 10 | 5.46 | 15 | 15 | 0 | 0 | 2000 | 2000 | 70 | 70
3 | 6 | 9 | 90 | 120 | 70 | 70 | 10 | 5.82 | 15 | 15 | 0 | 0 | 2000 | 2000 | 70 | 70
3 | 9 | 12 | 120 | 150 | 70 | 70 | 10 | 7.98 | 15 | 15 | 0 | 0 | 2000 | 2000 | 70 | 70
3 | 12 | 15 | 150 | 180 | 70 | 70 | 10 | 8.34 | 15 | 15 | 0 | 0 | 2000 | 2000 | 70 | 70
3 | 15 | 18 | 180 | 210 | 70 | 70 | 10 | 6.18 | 15 | 15 | 0 | 0 | 2000 | 2000 | 70 | 70
3 | 18 | 21 | 210 | 240 | 70 | 70 | 10 | 7.26 | 15 | 15 | 0 | 0 | 2000 | 2000 | 70 | 70
3 | 21 | 24 | 240 | 270 | 70 | 70 | 10 | 6.9 | 15 | 15 | 0 | 0 | 2000 | 2000 | 70 | 70
3 | 24 | 27 | 270 | 300 | 70 | 70 | 10 | 8.34 | 15 | 15 | 0 | 0 | 2000 | 2000 | 70 | 70
3 | 27 | 30 | 300 | 330 | 70 | 70 | 10 | 5.1 | 15 | 15 | 0 | 0 | 2000 | 2000 | 70 | 70
3 | 30 | 33 | 330 | 360 | 70 | 70 | 10 | 7.62 | 15 | 15 | 0 | 0 | 2000 | 2000 | 70 | 70
3 | 33 | 34 | 360 | 370 | 70 | 70 | 10 | 5.82 | 15 | 15 | 0 | 0 | 2000 | 2000 | 70 | 70
4 | 0 | 3 | 30 | 60 | 90 | 90 | 10 | 7.26 | 15 | 15 | 0 | 0 | 2000 | 2000 | 90 | 90
4 | 3 | 6 | 60 | 90 | 90 | 90 | 10 | 5.46 | 15 | 15 | 0 | 0 | 2000 | 2000 | 90 | 90
4 | 6 | 9 | 90 | 120 | 90 | 90 | 10 | 6.54 | 15 | 15 | 0 | 0 | 2000 | 2000 | 90 | 90
4 | 9 | 12 | 120 | 150 | 90 | 90 | 10 | 6.18 | 15 | 15 | 0 | 0 | 2000 | 2000 | 90 | 90
4 | 12 | 15 | 150 | 180 | 90 | 90 | 10 | 7.26 | 15 | 15 | 0 | 0 | 2000 | 2000 | 90 | 90
4 | 15 | 18 | 180 | 210 | 90 | 90 | 10 | 6.9 | 15 | 15 | 0 | 0 | 2000 | 2000 | 90 | 90
4 | 18 | 21 | 210 | 240 | 90 | 90 | 10 | 8.7 | 15 | 15 | 0 | 0 | 2000 | 2000 | 90 | 90
4 | 21 | 24 | 240 | 270 | 90 | 90 | 10 | 5.1 | 15 | 15 | 0 | 0 | 2000 | 2000 | 90 | 90
4 | 24 | 27 | 270 | 300 | 90 | 90 | 10 | 6.18 | 15 | 15 | 0 | 0 | 2000 | 2000 | 90 | 90
4 | 27 | 30 | 300 | 330 | 90 | 90 | 10 | 7.98 | 15 | 15 | 0 | 0 | 2000 | 2000 | 90 | 90
4 | 30 | 33 | 330 | 360 | 90 | 90 | 10 | 7.62 | 15 | 15 | 0 | 0 | 2000 | 2000 | 90 | 90
4 | 33 | 34 | 360 | 370 | 90 | 90 | 10 | 8.7 | 15 | 15 | 0 | 0 | 2000 | 2000 | 90 | 90
5 | 0 | 3 | 30 | 66 | 110 | 110 | 12 | 7.26 | 15 | 15 | 0 | 0 | 2000 | 2000 | 110 | 110
5 | 3 | 6 | 66 | 102 | 110 | 110 | 12 | 6.9 | 15 | 15 | 0 | 0 | 2000 | 2000 | 110 | 110
5 | 6 | 9 | 102 | 138 | 110 | 110 | 12 | 5.46 | 15 | 15 | 0 | 0 | 2000 | 2000 | 110 | 110
5 | 9 | 12 | 138 | 174 | 110 | 110 | 12 | 6.9 | 15 | 15 | 0 | 0 | 2000 | 2000 | 110 | 110
5 | 12 | 15 | 174 | 210 | 110 | 110 | 12 | 5.1 | 15 | 15 | 0 | 0 | 2000 | 2000 | 110 | 110
5 | 15 | 18 | 210 | 246 | 110 | 110 | 12 | 6.54 | 15 | 15 | 0 | 0 | 2000 | 2000 | 110 | 110
5 | 18 | 21 | 246 | 282 | 110 | 110 | 12 | 6.18 | 15 | 15 | 0 | 0 | 2000 | 2000 | 110 | 110
5 | 21 | 24 | 282 | 318 | 110 | 110 | 12 | 5.1 | 15 | 15 | 0 | 0 | 2000 | 2000 | 110 | 110
5 | 24 | 27 | 318 | 354 | 110 | 110 | 12 | 6.9 | 15 | 15 | 0 | 0 | 2000 | 2000 | 110 | 110
5 | 27 | 28.33333 | 354 | 370 | 110 | 110 | 12 | 7.62 | 15 | 15 | 0 | 0 | 2000 | 2000 | 110 | 110
6 | 0 | 3 | 30 | 66 | 130 | 130 | 12 | 5.82 | 15 | 15 | 0 | 0 | 2000 | 2000 | 130 | 130
6 | 3 | 6 | 66 | 102 | 130 | 130 | 12 | 6.9 | 15 | 15 | 0 | 0 | 2000 | 2000 | 130 | 130
6 | 6 | 9 | 102 | 138 | 130 | 130 | 12 | 7.98 | 15 | 15 | 0 | 0 | 2000 | 2000 | 130 | 130
6 | 9 | 12 | 138 | 174 | 130 | 130 | 12 | 7.62 | 15 | 15 | 0 | 0 | 2000 | 2000 | 130 | 130
6 | 12 | 15 | 174 | 210 | 130 | 130 | 12 | 6.9 | 15 | 15 | 0 | 0 | 2000 | 2000 | 130 | 130
6 | 15 | 18 | 210 | 246 | 130 | 130 | 12 | 8.7 | 15 | 15 | 0 | 0 | 2000 | 2000 | 130 | 130
6 | 18 | 21 | 246 | 282 | 130 | 130 | 12 | 8.34 | 15 | 15 | 0 | 0 | 2000 | 2000 | 130 | 130
6 | 21 | 24 | 282 | 318 | 130 | 130 | 12 | 7.62 | 15 | 15 | 0 | 0 | 2000 | 2000 | 130 | 130
6 | 24 | 27 | 318 | 354 | 130 | 130 | 12 | 6.9 | 15 | 15 | 0 | 0 | 2000 | 2000 | 130 | 130
6 | 27 | 28.33333 | 354 | 370 | 130 | 130 | 12 | 6.9 | 15 | 15 | 0 | 0 | 2000 | 2000 | 130 | 130
7 | 0 | 3 | 30 | 72 | 150 | 150 | 14 | 6.18 | 15 | 15 | 0 | 0 | 2000 | 2000 | 150 | 150
7 | 3 | 6 | 72 | 114 | 150 | 150 | 14 | 6.54 | 15 | 15 | 0 | 0 | 2000 | 2000 | 150 | 150
7 | 6 | 9 | 114 | 156 | 150 | 150 | 14 | 8.7 | 15 | 15 | 0 | 0 | 2000 | 2000 | 150 | 150
7 | 9 | 12 | 156 | 198 | 150 | 150 | 14 | 7.62 | 15 | 15 | 0 | 0 | 2000 | 2000 | 150 | 150
7 | 12 | 15 | 198 | 240 | 150 | 150 | 14 | 5.1 | 15 | 15 | 0 | 0 | 2000 | 2000 | 150 | 150
7 | 15 | 18 | 240 | 282 | 150 | 150 | 14 | 5.46 | 15 | 15 | 0 | 0 | 2000 | 2000 | 150 | 150
7 | 18 | 21 | 282 | 324 | 150 | 150 | 14 | 5.46 | 15 | 15 | 0 | 0 | 2000 | 2000 | 150 | 150
7 | 21 | 24 | 324 | 366 | 150 | 150 | 14 | 7.98 | 15 | 15 | 0 | 0 | 2000 | 2000 | 150 | 150
7 | 24 | 24.28571 | 366 | 370 | 150 | 150 | 14 | 7.98 | 15 | 15 | 0 | 0 | 2000 | 2000 | 150 | 150
8 | 0 | 3 | 30 | 72 | 170 | 170 | 14 | 5.82 | 15 | 15 | 0 | 0 | 2000 | 2000 | 170 | 170
8 | 3 | 6 | 72 | 114 | 170 | 170 | 14 | 5.46 | 15 | 15 | 0 | 0 | 2000 | 2000 | 170 | 170
8 | 6 | 9 | 114 | 156 | 170 | 170 | 14 | 6.9 | 15 | 15 | 0 | 0 | 2000 | 2000 | 170 | 170
8 | 9 | 12 | 156 | 198 | 170 | 170 | 14 | 6.9 | 15 | 15 | 0 | 0 | 2000 | 2000 | 170 | 170
8 | 12 | 15 | 198 | 240 | 170 | 170 | 14 | 5.82 | 15 | 15 | 0 | 0 | 2000 | 2000 | 170 | 170
8 | 15 | 18 | 240 | 282 | 170 | 170 | 14 | 7.26 | 15 | 15 | 0 | 0 | 2000 | 2000 | 170 | 170
8 | 18 | 21 | 282 | 324 | 170 | 170 | 14 | 8.34 | 15 | 15 | 0 | 0 | 2000 | 2000 | 170 | 170
8 | 21 | 24 | 324 | 366 | 170 | 170 | 14 | 6.9 | 15 | 15 | 0 | 0 | 2000 | 2000 | 170 | 170
8 | 24 | 24.28571 | 366 | 370 | 170 | 170 | 14 | 7.98 | 15 | 15 | 0 | 0 | 2000 | 2000 | 170 | 170
9 | 0 | 3 | 30 | 78 | 190 | 190 | 16 | 6.54 | 15 | 15 | 0 | 0 | 2000 | 2000 | 190 | 190
9 | 3 | 6 | 78 | 126 | 190 | 190 | 16 | 7.98 | 15 | 15 | 0 | 0 | 2000 | 2000 | 190 | 190
9 | 6 | 9 | 126 | 174 | 190 | 190 | 16 | 5.1 | 15 | 15 | 0 | 0 | 2000 | 2000 | 190 | 190
9 | 9 | 12 | 174 | 222 | 190 | 190 | 16 | 6.54 | 15 | 15 | 0 | 0 | 2000 | 2000 | 190 | 190
9 | 12 | 15 | 222 | 270 | 190 | 190 | 16 | 7.62 | 15 | 15 | 0 | 0 | 2000 | 2000 | 190 | 190
9 | 15 | 18 | 270 | 318 | 190 | 190 | 16 | 8.34 | 15 | 15 | 0 | 0 | 2000 | 2000 | 190 | 190
9 | 18 | 21 | 318 | 366 | 190 | 190 | 16 | 8.7 | 15 | 15 | 0 | 0 | 2000 | 2000 | 190 | 190
9 | 21 | 21.25 | 366 | 370 | 190 | 190 | 16 | 6.9 | 15 | 15 | 0 | 0 | 2000 | 2000 | 190 | 190
10 | 0 | 3 | 30 | 78 | 210 | 210 | 16 | 8.34 | 15 | 15 | 0 | 0 | 2000 | 2000 | 210 | 210
10 | 3 | 6 | 78 | 126 | 210 | 210 | 16 | 7.62 | 15 | 15 | 0 | 0 | 2000 | 2000 | 210 | 210
10 | 6 | 9 | 126 | 174 | 210 | 210 | 16 | 8.7 | 15 | 15 | 0 | 0 | 2000 | 2000 | 210 | 210
10 | 9 | 12 | 174 | 222 | 210 | 210 | 16 | 6.9 | 15 | 15 | 0 | 0 | 2000 | 2000 | 210 | 210
10 | 12 | 15 | 222 | 270 | 210 | 210 | 16 | 8.34 | 15 | 15 | 0 | 0 | 2000 | 2000 | 210 | 210
10 | 15 | 18 | 270 | 318 | 210 | 210 | 16 | 8.34 | 15 | 15 | 0 | 0 | 2000 | 2000 | 210 | 210
10 | 18 | 21 | 318 | 366 | 210 | 210 | 16 | 6.9 | 15 | 15 | 0 | 0 | 2000 | 2000 | 210 | 210
10 | 21 | 21.25 | 366 | 370 | 210 | 210 | 16 | 5.46 | 15 | 15 | 0 | 0 | 2000 | 2000 | 210 | 210
11 | 0 | 3 | 30 | 78 | 230 | 230 | 16 | 8.34 | 15 | 15 | 0 | 0 | 2000 | 2000 | 230 | 230
11 | 3 | 6 | 78 | 126 | 230 | 230 | 16 | 6.9 | 15 | 15 | 0 | 0 | 2000 | 2000 | 230 | 230
11 | 6 | 9 | 126 | 174 | 230 | 230 | 16 | 7.62 | 15 | 15 | 0 | 0 | 2000 | 2000 | 230 | 230
11 | 9 | 12 | 174 | 222 | 230 | 230 | 16 | 8.34 | 15 | 15 | 0 | 0 | 2000 | 2000 | 230 | 230
11 | 12 | 15 | 222 | 270 | 230 | 230 | 16 | 7.62 | 15 | 15 | 0 | 0 | 2000 | 2000 | 230 | 230
11 | 15 | 18 | 270 | 318 | 230 | 230 | 16 | 5.46 | 15 | 15 | 0 | 0 | 2000 | 2000 | 230 | 230
11 | 18 | 21 | 318 | 366 | 230 | 230 | 16 | 6.18 | 15 | 15 | 0 | 0 | 2000 | 2000 | 230 | 230
11 | 21 | 21.25 | 366 | 370 | 230 | 230 | 16 | 5.1 | 15 | 15 | 0 | 0 | 2000 | 2000 | 230 | 230
12 | 0 | 3 | 30 | 84 | 250 | 250 | 18 | 5.82 | 15 | 15 | 0 | 0 | 2000 | 2000 | 250 | 250
12 | 3 | 6 | 84 | 138 | 250 | 250 | 18 | 7.26 | 15 | 15 | 0 | 0 | 2000 | 2000 | 250 | 250
12 | 6 | 9 | 138 | 192 | 250 | 250 | 18 | 8.7 | 15 | 15 | 0 | 0 | 2000 | 2000 | 250 | 250
12 | 9 | 12 | 192 | 246 | 250 | 250 | 18 | 6.18 | 15 | 15 | 0 | 0 | 2000 | 2000 | 250 | 250
12 | 12 | 15 | 246 | 300 | 250 | 250 | 18 | 5.1 | 15 | 15 | 0 | 0 | 2000 | 2000 | 250 | 250
12 | 15 | 18 | 300 | 354 | 250 | 250 | 18 | 6.9 | 15 | 15 | 0 | 0 | 2000 | 2000 | 250 | 250
12 | 18 | 18.88889 | 354 | 370 | 250 | 250 | 18 | 7.62 | 15 | 15 | 0 | 0 | 2000 | 2000 | 250 | 250
13 | 0 | 3 | 30 | 84 | 270 | 270 | 18 | 7.98 | 15 | 15 | 0 | 0 | 2000 | 2000 | 270 | 270
13 | 3 | 6 | 84 | 138 | 270 | 270 | 18 | 7.26 | 15 | 15 | 0 | 0 | 2000 | 2000 | 270 | 270
13 | 6 | 9 | 138 | 192 | 270 | 270 | 18 | 5.1 | 15 | 15 | 0 | 0 | 2000 | 2000 | 270 | 270
13 | 9 | 12 | 192 | 246 | 270 | 270 | 18 | 7.62 | 15 | 15 | 0 | 0 | 2000 | 2000 | 270 | 270
13 | 12 | 15 | 246 | 300 | 270 | 270 | 18 | 5.1 | 15 | 15 | 0 | 0 | 2000 | 2000 | 270 | 270
13 | 15 | 18 | 300 | 354 | 270 | 270 | 18 | 8.7 | 15 | 15 | 0 | 0 | 2000 | 2000 | 270 | 270
13 | 18 | 18.88889 | 354 | 370 | 270 | 270 | 18 | 6.9 | 15 | 15 | 0 | 0 | 2000 | 2000 | 270 | 270
14 | 0 | 3 | 30 | 84 | 290 | 290 | 18 | 8.34 | 15 | 15 | 0 | 0 | 2000 | 2000 | 290 | 290
14 | 3 | 6 | 84 | 138 | 290 | 290 | 18 | 7.62 | 15 | 15 | 0 | 0 | 2000 | 2000 | 290 | 290
14 | 6 | 9 | 138 | 192 | 290 | 290 | 18 | 5.46 | 15 | 15 | 0 | 0 | 2000 | 2000 | 290 | 290
14 | 9 | 12 | 192 | 246 | 290 | 290 | 18 | 8.7 | 15 | 15 | 0 | 0 | 2000 | 2000 | 290 | 290
14 | 12 | 15 | 246 | 300 | 290 | 290 | 18 | 5.82 | 15 | 15 | 0 | 0 | 2000 | 2000 | 290 | 290
14 | 15 | 18 | 300 | 354 | 290 | 290 | 18 | 7.62 | 15 | 15 | 0 | 0 | 2000 | 2000 | 290 | 290
14 | 18 | 18.88889 | 354 | 370 | 290 | 290 | 18 | 5.1 | 15 | 15 | 0 | 0 | 2000 | 2000 | 290 | 290
15 | 0 | 3 | 30 | 90 | 310 | 310 | 20 | 5.46 | 15 | 15 | 0 | 0 | 2000 | 2000 | 310 | 310
15 | 3 | 6 | 90 | 150 | 310 | 310 | 20 | 7.62 | 15 | 15 | 0 | 0 | 2000 | 2000 | 310 | 310
15 | 6 | 9 | 150 | 210 | 310 | 310 | 20 | 8.7 | 15 | 15 | 0 | 0 | 2000 | 2000 | 310 | 310
15 | 9 | 12 | 210 | 270 | 310 | 310 | 20 | 7.62 | 15 | 15 | 0 | 0 | 2000 | 2000 | 310 | 310
15 | 12 | 15 | 270 | 330 | 310 | 310 | 20 | 6.54 | 15 | 15 | 0 | 0 | 2000 | 2000 | 310 | 310
15 | 15 | 17 | 330 | 370 | 310 | 310 | 20 | 5.1 | 15 | 15 | 0 | 0 | 2000 | 2000 | 310 | 310
16 | 0 | 3 | 30 | 90 | 330 | 330 | 20 | 7.26 | 15 | 15 | 0 | 0 | 2000 | 2000 | 330 | 330
16 | 3 | 6 | 90 | 150 | 330 | 330 | 20 | 7.98 | 15 | 15 | 0 | 0 | 2000 | 2000 | 330 | 330
16 | 6 | 9 | 150 | 210 | 330 | 330 | 20 | 7.26 | 15 | 15 | 0 | 0 | 2000 | 2000 | 330 | 330
16 | 9 | 12 | 210 | 270 | 330 | 330 | 20 | 5.82 | 15 | 15 | 0 | 0 | 2000 | 2000 | 330 | 330
16 | 12 | 15 | 270 | 330 | 330 | 330 | 20 | 7.26 | 15 | 15 | 0 | 0 | 2000 | 2000 | 330 | 330
16 | 15 | 17 | 330 | 370 | 330 | 330 | 20 | 6.9 | 15 | 15 | 0 | 0 | 2000 | 2000 | 330 | 330
17 | 0 | 3 | 30 | 90 | 350 | 350 | 20 | 5.82 | 15 | 15 | 0 | 0 | 2000 | 2000 | 350 | 350
17 | 3 | 6 | 90 | 150 | 350 | 350 | 20 | 7.98 | 15 | 15 | 0 | 0 | 2000 | 2000 | 350 | 350
17 | 6 | 9 | 150 | 210 | 350 | 350 | 20 | 7.26 | 15 | 15 | 0 | 0 | 2000 | 2000 | 350 | 350
17 | 9 | 12 | 210 | 270 | 350 | 350 | 20 | 7.98 | 15 | 15 | 0 | 0 | 2000 | 2000 | 350 | 350
17 | 12 | 15 | 270 | 330 | 350 | 350 | 20 | 5.46 | 15 | 15 | 0 | 0 | 2000 | 2000 | 350 | 350
17 | 15 | 17 | 330 | 370 | 350 | 350 | 20 | 7.26 | 15 | 15 | 0 | 0 | 2000 | 2000 | 350 | 350
18 | 0 | 3 | 30 | 90 | 370 | 370 | 20 | 8.7 | 15 | 15 | 0 | 0 | 2000 | 2000 | 370 | 370
18 | 3 | 6 | 90 | 150 | 370 | 370 | 20 | 5.46 | 15 | 15 | 0 | 0 | 2000 | 2000 | 370 | 370
18 | 6 | 9 | 150 | 210 | 370 | 370 | 20 | 7.98 | 15 | 15 | 0 | 0 | 2000 | 2000 | 370 | 370
18 | 9 | 12 | 210 | 270 | 370 | 370 | 20 | 6.18 | 15 | 15 | 0 | 0 | 2000 | 2000 | 370 | 370
18 | 12 | 15 | 270 | 330 | 370 | 370 | 20 | 5.46 | 15 | 15 | 0 | 0 | 2000 | 2000 | 370 | 370
18 | 15 | 17 | 330 | 370 | 370 | 370 | 20 | 8.34 | 15 | 15 | 0 | 0 | 2000 | 2000 | 370 | 370